## Design of Experiments
Identifiers |  |  | Sensor Architecture
Design of Experiments (DOE)
Population | ID | Sample | Beam Area | Beam Length | Beam Thickness | PZR Area | PZR Thickness | PZR Length | PZR Location | Contacts | GF | ν | ρ | ∆R/R0 | ƐX | ∆RX | ∆R/∆X
|  |  | mm^2 | mm | mm | mm^2 | mm | mm | mm |  |  |  | 20kΩ/mm |  |  | 20kΩ
1 | 1 | 7H | 641.5 | 64.15 | 0.26 | 46.25 | 0.0126 | 8 | 0 | FM | 0.02825298 | 0.5 | 110.119 | 0.00479798 | 0.1698221 | 0.0003396441 | 0.0004
1 | 2 | 7I | 591.5 | 59.15 | 0.26 | 46.25 | 0.0126 | 8 | 0 | FM | 0.02901305 | 0.5 | 110.119 | 0.005384615 | 0.1855929 | 0.0003711858 | 0.000606
1 | 3 | 7J | 541.5 | 54.15 | 0.26 | 46.25 | 0.0126 | 8 | 0 | FM | 0.03269023 | 0.5 | 110.119 | 0.006692407 | 0.2047219 | 0.0004094439 | 0.001246
1 | 4 | 7K | 491.5 | 49.15 | 0.26 | 46.25 | 0.0126 | 8 | 0 | FM | 0.02972139 | 0.5 | 110.119 | 0.006789649 | 0.2284432 | 0.0004568864 | 0.001126
1 | 5 | 7A | 441.5 | 44.15 | 0.26 | 46.25 | 0.0126 | 8 | 0 | FM | 0.03083497 | 0.5 | 110.119 | 0.007575758 | 0.2456872 | 0.0004913744 | 0.0018
1 | 6 | 7B | 391.5 | 39.15 | 0.26 | 46.25 | 0.0126 | 8 | 0 | FM | 0.02024495 | 0.5 | 110.119 | 0.00798722 | 0.3945291 | 0.0007890582 | 0.0022
1 | 7 | 7C | 341.5 | 34.15 | 0.26 | 46.25 | 0.0126 | 8 | 0 | FM | 0.06718944 | 0.5 | 110.119 | 0.009976526 | 0.1484835 | 0.0002969671 | 0.0023
1 | 8 | 7D | 291.5 | 29.15 | 0.26 | 46.25 | 0.0126 | 8 | 0 | FM | 0.03554426 | 0.5 | 110.119 | 0.01403061 | 0.3947364 | 0.0007894728 | 0.0056
1 | 9 | 7E | 241.5 | 24.15 | 0.26 | 46.25 | 0.0126 | 8 | 0 | FM | 0.03693769 | 0.5 | 110.119 | 0.01417526 | 0.3837613 | 0.0007675226 | 0.0065
1 | 10 | 7F | 191.5 | 19.15 | 0.26 | 46.25 | 0.0126 | 8 | 0 | FM | 0.01497843 | 0.5 | 110.119 | 0.01206897 | 0.8057566 | 0.001611513 | 0.0113
1 | 11 | 8A | 376.3 | 37.63 | 0.26 | 46.25 | 0.0126 | 8 | 0 | FM | 0.03707336 | 0.5 | 110.119 | 0.004624592 | 0.1247417 | 0.0002494833 | 0.003
1 | 12 | 8B | 376.3 | 37.63 | 0.52 | 46.25 | 0.0126 | 8 | 0 | FM | 0.0508555 | 0.5 | 110.119 | 0.008821321 | 0.1734586 | 0.0003469171 | 0.0078
1 | 13 | 8C | 376.3 | 37.63 | 0.78 | 46.25 | 0.0126 | 8 | 0 | FM | 0.1471848 | 0.5 | 110.119 | 0.01058692 | 0.07192947 | 0.0001438589 | 0.0226
1 | 14 | 8D | 376.3 | 37.63 | 1.04 | 46.25 | 0.0126 | 8 | 0 | FM | 0.2022916 | 0.5 | 110.119 | 0.01660448 | 0.08208188 | 0.0001641638 | 0.0339
1 | 15 | 8E | 376.3 | 37.63 | 1.3 | 46.25 | 0.0126 | 8 | 0 | FM | 0.2575441 | 0.5 | 110.119 | 0.02113971 | 0.08208188 | 0.0001641638 | 0.0436
1 | 16 | 29A | 500 | 50 | 0.26 | 46.25 | 0.0126 | 8 | 0 | FM | 0.05451702 | 0.5 | 110.119 | 0.01221264 | 0.2240153 | 0.0004480305 | 0.028
1 | 17 | 29B | 500 | 50 | 0.26 | 66.25 | 0.0126 | 12 | 0 | FM | 0.03619445 | 0.5 | 157.7381 | 0.008108108 | 0.2240153 | 0.0004480305 | 0.03838
1 | 18 | 29C | 500 | 50 | 0.26 | 71.25 | 0.0126 | 13 | 0 | FM | 0.06778825 | 0.5 | 169.6429 | 0.0151856 | 0.2240153 | 0.0004480305 | 0.0119
1 | 19 | 29D | 500 | 50 | 0.26 | 76.25 | 0.0126 | 14 | 0 | FM | 0.05044047 | 0.5 | 181.5476 | 0.01129944 | 0.2240153 | 0.0004480305 | 0.0229
1 | 20 | 29E | 500 | 50 | 0.26 | 86.25 | 0.0126 | 16 | 0 | FM | 0.1247995 | 0.5 | 205.3571 | 0.02795699 | 0.2240153 | 0.0004480305 | 0.1189
1 | 21 | 30A | 500 | 50 | 0.26 | 46.25 | 0.0126 | 8 | 0 | FM | 0.08086923 | 0.5 | 110.119 | 0.01811594 | 0.2240153 | 0.0004480305 | 0.0274
1 | 22 | 30B | 500 | 50 | 0.26 | 46.25 | 0.0126 | 8 | 5 | FM | 0.05083209 | 0.5 | 110.119 | 0.01138716 | 0.2240153 | 0.0004480305 | 0.0154
1 | 23 | 30C | 500 | 50 | 0.26 | 46.25 | 0.0126 | 8 | 10 | FM | 0.05615071 | 0.5 | 110.119 | 0.01257862 | 0.2240153 | 0.0004480305 | 0.0149
1 | 24 | 30D | 500 | 50 | 0.26 | 46.25 | 0.0126 | 8 | 15 | FM | 0.1939329 | 0.5 | 110.119 | 0.04344392 | 0.2240153 | 0.0004480305 | 0.136
1 | 25 | 30E | 500 | 50 | 0.26 | 46.25 | 0.0126 | 8 | 20 | FM | 0.05314264 | 0.5 | 110.119 | 0.01190476 | 0.2240153 | 0.0004480305 | 0.0343
2 | 26 | 12A | 441.5 | 44.15 | 0.26 | 46.25 | 0.0126 | 8 | 0 | SP | 0.01678494 | 0.5 | 110.119 | 0.004452926 | 0.265293 | 0.0005305859 | 0.006
2 | 27 | 12B | 391.5 | 39.15 | 0.26 | 46.25 | 0.0126 | 8 | 0 | SP | 0.0446915 | 0.5 | 110.119 | 0.008292383 | 0.1855472 | 0.0003710944 | 0.0102
2 | 28 | 12C | 341.5 | 34.15 | 0.26 | 46.25 | 0.0126 | 8 | 0 | SP | 0.03894431 | 0.5 | 110.119 | 0.007033248 | 0.1805976 | 0.0003611951 | 0.0103
2 | 29 | 12D | 291.5 | 29.15 | 0.26 | 46.25 | 0.0126 | 8 | 0 | SP | 0.05016974 | 0.5 | 110.119 | 0.007267442 | 0.1448571 | 0.0002897141 | 0.0115
2 | 30 | 12E | 241.5 | 24.15 | 0.26 | 46.25 | 0.0126 | 8 | 0 | SP | 0.03037208 | 0.5 | 110.119 | 0.005829016 | 0.1919202 | 0.0003838404 | 0.0097
2 | 31 | 12F | 191.5 | 19.15 | 0.26 | 46.25 | 0.0126 | 8 | 0 | SP | 0.01882235 | 0.5 | 110.119 | 0.005141388 | 0.2731534 | 0.0005463067 | 0.0088
2 | 32 | 13A | 441.5 | 44.15 | 0.26 | 46.25 | 0.0126 | 8 | 0 | SP | 0.01452473 | 0.5 | 110.119 | 0.003286684 | 0.2262819 | 0.0004525638 | 0.0041
2 | 33 | 13B | 441.5 | 44.15 | 0.52 | 46.25 | 0.0126 | 8 | 0 | SP | 0.09153801 | 0.5 | 110.119 | 0.01133578 | 0.1238369 | 0.0002476738 | 0.0083
2 | 34 | 13C | 441.5 | 44.15 | 0.78 | 46.25 | 0.0126 | 8 | 0 | SP | 0.1504515 | 0.5 | 110.119 | 0.0122315 | 0.08129863 | 0.0001625973 | 0.0139
2 | 35 | 13D | 441.5 | 44.15 | 1.04 | 46.25 | 0.0126 | 8 | 0 | SP | 0.2100101 | 0.5 | 110.119 | 0.01467269 | 0.06986657 | 0.0001397331 | 0.0193
2 | 36 | 13E | 441.5 | 44.15 | 1.3 | 46.25 | 0.0126 | 8 | 0 | SP | 0.1909892 | 0.5 | 110.119 | 0.01382619 | 0.07239249 | 0.000144785 | 0.0201
3 | 37 | 25A | 420.0425 | 44.215 | 0.26 | 46.25 | 0.0126 | 8 | 0 | FM | 0.03083497 | 0.5 | 110.119 | 0.007575758 | 0.2456872 | 0.0004913744 | 0.0018
3 | 38 | 25B | 353.72 | 44.215 | 0.26 | 46.25 | 0.0126 | 8 | 0 | SP | 0.03623644 | 0.5 | 110.119 | 0.006717933 | 0.1909473 | 0.0003818947 | 0.00977454
3 | 39 | 25C | 353.72 | 44.215 | 0.26 | 71.25 | 0.0126 | 13 | 0 | FM | 0.06778825 | 0.5 | 169.6429 | 0.0151856 | 0.2240153 | 0.0004480305 | 0.0119
3 | 40 | 25D | 552.6875 | 44.215 | 0.26 | 46.25 | 0.0126 | 8 | 0 | FM | 0.0570478 | 0.5 | 110.119 | 0.009576437 | 0.1692013 | 0.0003133711 | 0.011567125
3 | 41 | 25E | 464.2575 | 44.215 | 0.78 | 46.25 | 0.0126 | 8 | 0 | FM | 0.1471848 | 0.5 | 110.119 | 0.01058692 | 0.07192947 | 0.0001438589 | 0.0226
3 | 42 | 25F | 353.72 | 44.215 | 3.9 | 46.25 | 0.0126 | 8 | 0 | SP | 0.84972 | 0.5 | 110.119 | 0.06133 | 0.0195*3.9 + 0.0584 | 0.000256 | 0.15107
3 | 43 | 25G | 353.72 | 44.215 | 0.26 | 46.25 | 0.0126 | 8 | 0 | FM | 0.03083497 | 0.5 | 110.119 | 0.007575758 | 0.2456872 | 0.0004913744 | 0.0018

## Sheet3
Set | ID | $$\textit{l}$$ | $$\omega$$ | $$\textit{t}$$ | $$\textit{l}$$ | CSA | $$\textit{t}$$ | Loc | C.P. | GF | $$\nu$$ | $$\rho$$ | $$\frac{\Delta R}{R_0}$$ | $$\epsilon_x$$ | $$\Delta R_x$$ | $$\frac{\Delta R}{\Delta X}$$
1 | 1 | 64.15 | 10 | 0.26 | 8 | 46.25 | 0.0126 | 0 | FM | 0.02825298 | 0.5 | 110.119 | 0.00479798 | 0.1698221 | 0.0003396441 | 0.0004
1 | 2 | 59.15 | 10 | 0.26 | 8 | 46.25 | 0.0126 | 0 | FM | 0.02901305 | 0.5 | 110.119 | 0.005384615 | 0.1855929 | 0.0003711858 | 0.000606
1 | 3 | 54.15 | 10 | 0.26 | 8 | 46.25 | 0.0126 | 0 | FM | 0.03269023 | 0.5 | 110.119 | 0.006692407 | 0.2047219 | 0.0004094439 | 0.001246
1 | 4 | 49.15 | 10 | 0.26 | 8 | 46.25 | 0.0126 | 0 | FM | 0.02972139 | 0.5 | 110.119 | 0.006789649 | 0.2284432 | 0.0004568864 | 0.001126
1 | 5 | 44.15 | 10 | 0.26 | 8 | 46.25 | 0.0126 | 0 | FM | 0.03083497 | 0.5 | 110.119 | 0.007575758 | 0.2456872 | 0.0004913744 | 0.0018
1 | 6 | 39.15 | 10 | 0.26 | 8 | 46.25 | 0.0126 | 0 | FM | 0.02024495 | 0.5 | 110.119 | 0.00798722 | 0.3945291 | 0.0007890582 | 0.0022
1 | 7 | 34.15 | 10 | 0.26 | 8 | 46.25 | 0.0126 | 0 | FM | 0.06718944 | 0.5 | 110.119 | 0.009976526 | 0.1484835 | 0.0002969671 | 0.0023
1 | 8 | 29.15 | 10 | 0.26 | 8 | 46.25 | 0.0126 | 0 | FM | 0.03554426 | 0.5 | 110.119 | 0.01403061 | 0.3947364 | 0.0007894728 | 0.0056
1 | 9 | 24.15 | 10 | 0.26 | 8 | 46.25 | 0.0126 | 0 | FM | 0.03693769 | 0.5 | 110.119 | 0.01417526 | 0.3837613 | 0.0007675226 | 0.0065
1 | 10 | 19.15 | 10 | 0.26 | 8 | 46.25 | 0.0126 | 0 | FM | 0.01497843 | 0.5 | 110.119 | 0.01206897 | 0.8057566 | 0.001611513 | 0.0113
1 | 11 | 37.63 | 10 | 0.26 | 8 | 46.25 | 0.0126 | 0 | FM | 0.03707336 | 0.5 | 110.119 | 0.004624592 | 0.1247417 | 0.0002494833 | 0.003
1 | 12 | 37.63 | 10 | 0.52 | 8 | 46.25 | 0.0126 | 0 | FM | 0.0508555 | 0.5 | 110.119 | 0.008821321 | 0.1734586 | 0.0003469171 | 0.0078
1 | 13 | 37.63 | 10 | 0.78 | 8 | 46.25 | 0.0126 | 0 | FM | 0.1471848 | 0.5 | 110.119 | 0.01058692 | 0.07192947 | 0.0001438589 | 0.0226
1 | 14 | 37.63 | 10 | 1.04 | 8 | 46.25 | 0.0126 | 0 | FM | 0.2022916 | 0.5 | 110.119 | 0.01660448 | 0.08208188 | 0.0001641638 | 0.0339
1 | 15 | 37.63 | 10 | 1.3 | 8 | 46.25 | 0.0126 | 0 | FM | 0.2575441 | 0.5 | 110.119 | 0.02113971 | 0.08208188 | 0.0001641638 | 0.0436
1 | 16 | 50 | 10 | 0.26 | 8 | 46.25 | 0.0126 | 0 | FM | 0.05451702 | 0.5 | 110.119 | 0.01221264 | 0.2240153 | 0.0004480305 | 0.028
1 | 17 | 50 | 10 | 0.26 | 12 | 66.25 | 0.0126 | 0 | FM | 0.03619445 | 0.5 | 157.7381 | 0.008108108 | 0.2240153 | 0.0004480305 | 0.03838
1 | 18 | 50 | 10 | 0.26 | 13 | 71.25 | 0.0126 | 0 | FM | 0.06778825 | 0.5 | 169.6429 | 0.0151856 | 0.2240153 | 0.0004480305 | 0.0119
1 | 19 | 50 | 10 | 0.26 | 14 | 76.25 | 0.0126 | 0 | FM | 0.05044047 | 0.5 | 181.5476 | 0.01129944 | 0.2240153 | 0.0004480305 | 0.0229
1 | 20 | 50 | 10 | 0.26 | 16 | 86.25 | 0.0126 | 0 | FM | 0.1247995 | 0.5 | 205.3571 | 0.02795699 | 0.2240153 | 0.0004480305 | 0.1189
1 | 21 | 50 | 10 | 0.26 | 8 | 46.25 | 0.0126 | 0 | FM | 0.08086923 | 0.5 | 110.119 | 0.01811594 | 0.2240153 | 0.0004480305 | 0.0274
1 | 22 | 50 | 10 | 0.26 | 8 | 46.25 | 0.0126 | 5 | FM | 0.05083209 | 0.5 | 110.119 | 0.01138716 | 0.2240153 | 0.0004480305 | 0.0154
1 | 23 | 50 | 10 | 0.26 | 8 | 46.25 | 0.0126 | 10 | FM | 0.05615071 | 0.5 | 110.119 | 0.01257862 | 0.2240153 | 0.0004480305 | 0.0149
1 | 24 | 50 | 10 | 0.26 | 8 | 46.25 | 0.0126 | 15 | FM | 0.1939329 | 0.5 | 110.119 | 0.04344392 | 0.2240153 | 0.0004480305 | 0.136
1 | 25 | 50 | 10 | 0.26 | 8 | 46.25 | 0.0126 | 20 | FM | 0.05314264 | 0.5 | 110.119 | 0.01190476 | 0.2240153 | 0.0004480305 | 0.0343
2 | 26 | 44.15 | 10 | 0.26 | 8 | 46.25 | 0.0126 | 0 | SP | 0.01678494 | 0.5 | 110.119 | 0.004452926 | 0.265293 | 0.0005305859 | 0.006
2 | 27 | 39.15 | 10 | 0.26 | 8 | 46.25 | 0.0126 | 0 | SP | 0.0446915 | 0.5 | 110.119 | 0.008292383 | 0.1855472 | 0.0003710944 | 0.0102
2 | 28 | 34.15 | 10 | 0.26 | 8 | 46.25 | 0.0126 | 0 | SP | 0.03894431 | 0.5 | 110.119 | 0.007033248 | 0.1805976 | 0.0003611951 | 0.0103
2 | 29 | 29.15 | 10 | 0.26 | 8 | 46.25 | 0.0126 | 0 | SP | 0.05016974 | 0.5 | 110.119 | 0.007267442 | 0.1448571 | 0.0002897141 | 0.0115
2 | 30 | 24.15 | 10 | 0.26 | 8 | 46.25 | 0.0126 | 0 | SP | 0.03037208 | 0.5 | 110.119 | 0.005829016 | 0.1919202 | 0.0003838404 | 0.0097
2 | 31 | 19.15 | 10 | 0.26 | 8 | 46.25 | 0.0126 | 0 | SP | 0.01882235 | 0.5 | 110.119 | 0.005141388 | 0.2731534 | 0.0005463067 | 0.0088
2 | 32 | 44.15 | 10 | 0.26 | 8 | 46.25 | 0.0126 | 0 | SP | 0.01452473 | 0.5 | 110.119 | 0.003286684 | 0.2262819 | 0.0004525638 | 0.0041
2 | 33 | 44.15 | 10 | 0.52 | 8 | 46.25 | 0.0126 | 0 | SP | 0.09153801 | 0.5 | 110.119 | 0.01133578 | 0.1238369 | 0.0002476738 | 0.0083
2 | 34 | 44.15 | 10 | 0.78 | 8 | 46.25 | 0.0126 | 0 | SP | 0.1504515 | 0.5 | 110.119 | 0.0122315 | 0.08129863 | 0.0001625973 | 0.0139
2 | 35 | 44.15 | 10 | 1.04 | 8 | 46.25 | 0.0126 | 0 | SP | 0.2100101 | 0.5 | 110.119 | 0.01467269 | 0.06986657 | 0.0001397331 | 0.0193
2 | 36 | 44.15 | 10 | 1.3 | 8 | 46.25 | 0.0126 | 0 | SP | 0.1909892 | 0.5 | 110.119 | 0.01382619 | 0.07239249 | 0.000144785 | 0.0201
3 | 37 | 44.215 | 9.5 | 0.26 | 8 | 46.25 | 0.0126 | 0 | FM | 0.03083497 | 0.5 | 110.119 | 0.007575758 | 0.2456872 | 0.0004913744 | 0.0018
3 | 38 | 44.215 | 8 | 0.26 | 8 | 46.25 | 0.0126 | 0 | SP | 0.03623644 | 0.5 | 110.119 | 0.006717933 | 0.1909473 | 0.0003818947 | 0.00977454
3 | 39 | 44.215 | 8 | 0.26 | 13 | 71.25 | 0.0126 | 0 | FM | 0.06778825 | 0.5 | 169.6429 | 0.0151856 | 0.2240153 | 0.0004480305 | 0.0119
3 | 40 | 44.215 | 12.5 | 0.26 | 8 | 46.25 | 0.0126 | 0 | FM | 0.0570478 | 0.5 | 110.119 | 0.009576437 | 0.1692013 | 0.0003133711 | 0.011567125
3 | 41 | 44.215 | 10.5 | 0.78 | 8 | 46.25 | 0.0126 | 0 | FM | 0.1471848 | 0.5 | 110.119 | 0.01058692 | 0.07192947 | 0.0001438589 | 0.0226
3 | 42 | 44.215 | 8 | 3.9 | 8 | 46.25 | 0.0126 | 0 | SP | 0.84972 | 0.5 | 110.119 | 0.06133 | 0.13445 | 0.000256 | 0.15107
3 | 43 | 44.215 | 8 | 0.26 | 8 | 46.25 | 0.0126 | 0 | FM | 0.03083497 | 0.5 | 110.119 | 0.007575758 | 0.2456872 | 0.0004913744 | 0.0018

## Population 1
Set | ID | Sample | Beam Area | Beam Length | Beam Thickness | PZR Area | PZR Thickness | PZR Length | PZR Location | Contacts | GF | ν | ρ | ∆R/R0 | ƐX | ∆RX | ∆R/∆X
|  |  | mm^2 | mm | mm | mm^2 | mm | mm | mm |  |  |  | 20kΩ/mm |  |  | 20kΩ
1 | 1 | 7H | 641.5 | 64.15 | 0.26 | 46.25 | 0.0126 | 8 | 0 | FM | 0.02825298 | 0.5 | 110.119 | 0.00479798 | 0.1698221 | 0.0003396441 | 0.0004
1 | 2 | 7I | 591.5 | 59.15 | 0.26 | 46.25 | 0.0126 | 8 | 0 | FM | 0.02901305 | 0.5 | 110.119 | 0.005384615 | 0.1855929 | 0.0003711858 | 0.000606
1 | 3 | 7J | 541.5 | 54.15 | 0.26 | 46.25 | 0.0126 | 8 | 0 | FM | 0.03269023 | 0.5 | 110.119 | 0.006692407 | 0.2047219 | 0.0004094439 | 0.001246
1 | 4 | 7K | 491.5 | 49.15 | 0.26 | 46.25 | 0.0126 | 8 | 0 | FM | 0.02972139 | 0.5 | 110.119 | 0.006789649 | 0.2284432 | 0.0004568864 | 0.001126
1 | 5 | 7A | 441.5 | 44.15 | 0.26 | 46.25 | 0.0126 | 8 | 0 | FM | 0.03083497 | 0.5 | 110.119 | 0.007575758 | 0.2456872 | 0.0004913744 | 0.0018
1 | 6 | 7B | 391.5 | 39.15 | 0.26 | 46.25 | 0.0126 | 8 | 0 | FM | 0.02024495 | 0.5 | 110.119 | 0.00798722 | 0.3945291 | 0.0007890582 | 0.0022
1 | 7 | 7C | 341.5 | 34.15 | 0.26 | 46.25 | 0.0126 | 8 | 0 | FM | 0.06718944 | 0.5 | 110.119 | 0.009976526 | 0.1484835 | 0.0002969671 | 0.0023
1 | 8 | 7D | 291.5 | 29.15 | 0.26 | 46.25 | 0.0126 | 8 | 0 | FM | 0.03554426 | 0.5 | 110.119 | 0.01403061 | 0.3947364 | 0.0007894728 | 0.0056
1 | 9 | 7E | 241.5 | 24.15 | 0.26 | 46.25 | 0.0126 | 8 | 0 | FM | 0.03693769 | 0.5 | 110.119 | 0.01417526 | 0.3837613 | 0.0007675226 | 0.0065
1 | 10 | 7F | 191.5 | 19.15 | 0.26 | 46.25 | 0.0126 | 8 | 0 | FM | 0.01497843 | 0.5 | 110.119 | 0.01206897 | 0.8057566 | 0.001611513 | 0.0113
1 | 11 | 8A | 376.3 | 37.63 | 0.26 | 46.25 | 0.0126 | 8 | 0 | FM | 0.03707336 | 0.5 | 110.119 | 0.004624592 | 0.1247417 | 0.0002494833 | 0.003
1 | 12 | 8B | 376.3 | 37.63 | 0.52 | 46.25 | 0.0126 | 8 | 0 | FM | 0.0508555 | 0.5 | 110.119 | 0.008821321 | 0.1734586 | 0.0003469171 | 0.0078
1 | 13 | 8C | 376.3 | 37.63 | 0.78 | 46.25 | 0.0126 | 8 | 0 | FM | 0.1471848 | 0.5 | 110.119 | 0.01058692 | 0.07192947 | 0.0001438589 | 0.0226
1 | 14 | 8D | 376.3 | 37.63 | 1.04 | 46.25 | 0.0126 | 8 | 0 | FM | 0.2022916 | 0.5 | 110.119 | 0.01660448 | 0.08208188 | 0.0001641638 | 0.0339
1 | 15 | 8E | 376.3 | 37.63 | 1.3 | 46.25 | 0.0126 | 8 | 0 | FM | 0.2575441 | 0.5 | 110.119 | 0.02113971 | 0.08208188 | 0.0001641638 | 0.0436
1 | 16 | 29A | 500 | 50 | 0.26 | 46.25 | 0.0126 | 8 | 0 | FM | 0.05451702 | 0.5 | 110.119 | 0.01221264 | 0.2240153 | 0.0004480305 | 0.028
1 | 17 | 29B | 500 | 50 | 0.26 | 66.25 | 0.0126 | 12 | 0 | FM | 0.03619445 | 0.5 | 157.7381 | 0.008108108 | 0.2240153 | 0.0004480305 | 0.03838
1 | 18 | 29C | 500 | 50 | 0.26 | 71.25 | 0.0126 | 13 | 0 | FM | 0.06778825 | 0.5 | 169.6429 | 0.0151856 | 0.2240153 | 0.0004480305 | 0.0119
1 | 19 | 29D | 500 | 50 | 0.26 | 76.25 | 0.0126 | 14 | 0 | FM | 0.05044047 | 0.5 | 181.5476 | 0.01129944 | 0.2240153 | 0.0004480305 | 0.0229
1 | 20 | 29E | 500 | 50 | 0.26 | 86.25 | 0.0126 | 16 | 0 | FM | 0.1247995 | 0.5 | 205.3571 | 0.02795699 | 0.2240153 | 0.0004480305 | 0.1189
1 | 21 | 30A | 500 | 50 | 0.26 | 46.25 | 0.0126 | 8 | 0 | FM | 0.08086923 | 0.5 | 110.119 | 0.01811594 | 0.2240153 | 0.0004480305 | 0.0274
1 | 22 | 30B | 500 | 50 | 0.26 | 46.25 | 0.0126 | 8 | 5 | FM | 0.05083209 | 0.5 | 110.119 | 0.01138716 | 0.2240153 | 0.0004480305 | 0.0154
1 | 23 | 30C | 500 | 50 | 0.26 | 46.25 | 0.0126 | 8 | 10 | FM | 0.05615071 | 0.5 | 110.119 | 0.01257862 | 0.2240153 | 0.0004480305 | 0.0149
1 | 24 | 30D | 500 | 50 | 0.26 | 46.25 | 0.0126 | 8 | 15 | FM | 0.1939329 | 0.5 | 110.119 | 0.04344392 | 0.2240153 | 0.0004480305 | 0.136
1 | 25 | 30E | 500 | 50 | 0.26 | 46.25 | 0.0126 | 8 | 20 | FM | 0.05314264 | 0.5 | 110.119 | 0.01190476 | 0.2240153 | 0.0004480305 | 0.0343
Set | ID | $$\textit{l}$$ | $$\omega$$ | $$\textit{t}$$ | $$\textit{l}$$ | CSA | $$\textit{t}$$ | Loc | C.P. | GF | $$\nu$$ | $$\rho$$ | $$\frac{\Delta R}{R_0}$$ | $$\epsilon_x$$ | $$\Delta R_x$$ | $$\frac{\Delta R}{\Delta X}$$
1 | 1 | 64.15 | 10 | 0.26 | 8 | 46.25 | 0.0126 | 0 | FM | 0.02825298 | 0.5 | 110.119 | 0.00479798 | 0.1698221 | 0.0003396441 | 0.0004
1 | 2 | 59.15 | 10 | 0.26 | 8 | 46.25 | 0.0126 | 0 | FM | 0.02901305 | 0.5 | 110.119 | 0.005384615 | 0.1855929 | 0.0003711858 | 0.000606
1 | 3 | 54.15 | 10 | 0.26 | 8 | 46.25 | 0.0126 | 0 | FM | 0.03269023 | 0.5 | 110.119 | 0.006692407 | 0.2047219 | 0.0004094439 | 0.001246
1 | 4 | 49.15 | 10 | 0.26 | 8 | 46.25 | 0.0126 | 0 | FM | 0.02972139 | 0.5 | 110.119 | 0.006789649 | 0.2284432 | 0.0004568864 | 0.001126
1 | 5 | 44.15 | 10 | 0.26 | 8 | 46.25 | 0.0126 | 0 | FM | 0.03083497 | 0.5 | 110.119 | 0.007575758 | 0.2456872 | 0.0004913744 | 0.0018
1 | 6 | 39.15 | 10 | 0.26 | 8 | 46.25 | 0.0126 | 0 | FM | 0.02024495 | 0.5 | 110.119 | 0.00798722 | 0.3945291 | 0.0007890582 | 0.0022
1 | 7 | 34.15 | 10 | 0.26 | 8 | 46.25 | 0.0126 | 0 | FM | 0.06718944 | 0.5 | 110.119 | 0.009976526 | 0.1484835 | 0.0002969671 | 0.0023
1 | 8 | 29.15 | 10 | 0.26 | 8 | 46.25 | 0.0126 | 0 | FM | 0.03554426 | 0.5 | 110.119 | 0.01403061 | 0.3947364 | 0.0007894728 | 0.0056
1 | 9 | 24.15 | 10 | 0.26 | 8 | 46.25 | 0.0126 | 0 | FM | 0.03693769 | 0.5 | 110.119 | 0.01417526 | 0.3837613 | 0.0007675226 | 0.0065
1 | 10 | 19.15 | 10 | 0.26 | 8 | 46.25 | 0.0126 | 0 | FM | 0.01497843 | 0.5 | 110.119 | 0.01206897 | 0.8057566 | 0.001611513 | 0.0113
1 | 11 | 37.63 | 10 | 0.26 | 8 | 46.25 | 0.0126 | 0 | FM | 0.03707336 | 0.5 | 110.119 | 0.004624592 | 0.1247417 | 0.0002494833 | 0.003
1 | 12 | 37.63 | 10 | 0.52 | 8 | 46.25 | 0.0126 | 0 | FM | 0.0508555 | 0.5 | 110.119 | 0.008821321 | 0.1734586 | 0.0003469171 | 0.0078
1 | 13 | 37.63 | 10 | 0.78 | 8 | 46.25 | 0.0126 | 0 | FM | 0.1471848 | 0.5 | 110.119 | 0.01058692 | 0.07192947 | 0.0001438589 | 0.0226
1 | 14 | 37.63 | 10 | 1.04 | 8 | 46.25 | 0.0126 | 0 | FM | 0.2022916 | 0.5 | 110.119 | 0.01660448 | 0.08208188 | 0.0001641638 | 0.0339
1 | 15 | 37.63 | 10 | 1.3 | 8 | 46.25 | 0.0126 | 0 | FM | 0.2575441 | 0.5 | 110.119 | 0.02113971 | 0.08208188 | 0.0001641638 | 0.0436

## Population 2
Set | ID | Sample | Beam Area | Beam Length | Beam Thickness | PZR Area | PZR Thickness | PZR Length | PZR Location | Contacts | GF | ν | ρ | ∆R/R0 | ƐX | ∆RX | ∆R/∆X
|  |  | mm^2 | mm | mm | mm^2 | mm | mm | mm |  |  |  | 20kΩ/mm |  |  | 20kΩ
2 | 26 | 12A | 441.5 | 44.15 | 0.26 | 46.25 | 0.0126 | 8 | 0 | SP | 0.01678494 | 0.5 | 110.119 | 0.004452926 | 0.265293 | 0.0005305859 | 0.006
2 | 27 | 12B | 391.5 | 39.15 | 0.26 | 46.25 | 0.0126 | 8 | 0 | SP | 0.0446915 | 0.5 | 110.119 | 0.008292383 | 0.1855472 | 0.0003710944 | 0.0102
2 | 28 | 12C | 341.5 | 34.15 | 0.26 | 46.25 | 0.0126 | 8 | 0 | SP | 0.03894431 | 0.5 | 110.119 | 0.007033248 | 0.1805976 | 0.0003611951 | 0.0103
2 | 29 | 12D | 291.5 | 29.15 | 0.26 | 46.25 | 0.0126 | 8 | 0 | SP | 0.05016974 | 0.5 | 110.119 | 0.007267442 | 0.1448571 | 0.0002897141 | 0.0115
2 | 30 | 12E | 241.5 | 24.15 | 0.26 | 46.25 | 0.0126 | 8 | 0 | SP | 0.03037208 | 0.5 | 110.119 | 0.005829016 | 0.1919202 | 0.0003838404 | 0.0097
2 | 31 | 12F | 191.5 | 19.15 | 0.26 | 46.25 | 0.0126 | 8 | 0 | SP | 0.01882235 | 0.5 | 110.119 | 0.005141388 | 0.2731534 | 0.0005463067 | 0.0088
2 | 32 | 13A | 441.5 | 44.15 | 0.26 | 46.25 | 0.0126 | 8 | 0 | SP | 0.01452473 | 0.5 | 110.119 | 0.003286684 | 0.2262819 | 0.0004525638 | 0.0041
2 | 33 | 13B | 441.5 | 44.15 | 0.52 | 46.25 | 0.0126 | 8 | 0 | SP | 0.09153801 | 0.5 | 110.119 | 0.01133578 | 0.1238369 | 0.0002476738 | 0.0083
2 | 34 | 13C | 441.5 | 44.15 | 0.78 | 46.25 | 0.0126 | 8 | 0 | SP | 0.1504515 | 0.5 | 110.119 | 0.0122315 | 0.08129863 | 0.0001625973 | 0.0139
2 | 35 | 13D | 441.5 | 44.15 | 1.04 | 46.25 | 0.0126 | 8 | 0 | SP | 0.2100101 | 0.5 | 110.119 | 0.01467269 | 0.06986657 | 0.0001397331 | 0.0193
2 | 36 | 13E | 441.5 | 44.15 | 1.3 | 46.25 | 0.0126 | 8 | 0 | SP | 0.1909892 | 0.5 | 110.119 | 0.01382619 | 0.07239249 | 0.000144785 | 0.0201

## Population 3
Set | ID | Sample | Beam Area | Beam Length | Beam Thickness | PZR Area | PZR Thickness | PZR Length | PZR Location | Contacts | GF | ν | ρ | ∆R/R0 | ƐX | ∆RX | ∆R/∆X
|  |  | mm^2 | mm | mm | mm^2 | mm | mm | mm |  |  |  | 20kΩ/mm |  |  | 20kΩ
3 | 37 | 25A | 420.0425 | 44.215 | 0.26 | 46.25 | 0.0126 | 8 | 0 | FM | 0.03083497 | 0.5 | 110.119 | 0.007575758 | 0.2456872 | 0.0004913744 | 0.0018
3 | 38 | 25B | 353.72 | 44.215 | 0.26 | 46.25 | 0.0126 | 8 | 0 | SP | 0.03623644 | 0.5 | 110.119 | 0.006717933 | 0.1909473 | 0.0003818947 | 0.00977454
3 | 39 | 25C | 353.72 | 44.215 | 0.26 | 71.25 | 0.0126 | 13 | 0 | FM | 0.06778825 | 0.5 | 169.6429 | 0.0151856 | 0.2240153 | 0.0004480305 | 0.0119
3 | 40 | 25D | 552.6875 | 44.215 | 0.26 | 46.25 | 0.0126 | 8 | 0 | FM | 0.0570478 | 0.5 | 110.119 | 0.009576437 | 0.1692013 | 0.0003133711 | 0.011567125
3 | 41 | 25E | 464.2575 | 44.215 | 0.78 | 46.25 | 0.0126 | 8 | 0 | FM | 0.1471848 | 0.5 | 110.119 | 0.01058692 | 0.07192947 | 0.0001438589 | 0.0226
3 | 42 | 25F | 353.72 | 44.215 | 3.9 | 46.25 | 0.0126 | 8 | 0 | SP | 0.84972 | 0.5 | 110.119 | 0.06133 | 0.0195*3.9 + 0.0584 | 0.000256 | 0.15107
3 | 43 | 25G | 353.72 | 44.215 | 0.26 | 46.25 | 0.0126 | 8 | 0 | FM | 0.03083497 | 0.5 | 110.119 | 0.007575758 | 0.2456872 | 0.0004913744 | 0.0018