## Paper Tunability
Length | Thickness | dR/dz | GF | Sensor Sensitivity vs. Beam Length |  |  |  | Length | Thickness | Sensitivity | GF | Sensor Sensitivity vs. Beam Thickness | [5 empty] | Force Calibrations vs. Paper Stiffness
mm | mm | kOhm/mm | [5 empty] | 37.63 | 0.26 | 0.003 | 0.03707336 | A |  |  |  |  | R (20kohms) | Change in Resistance (DR) | Mass | Force | SENSOR CLASSIFICATION
64.15 | 0.26 | 0.0004 | 0.02825298 | H |  |  |  | 37.63 | 0.52 | 0.0078 | 0.0508555 | B | [5 empty] | 20kW | g | g*m/s^2 (mN) | Regular Cardstock Paper |  |  |  | R (20kohms) | Change in Resistance (DR) | Mass | Force
59.15 | 0.26 | 0.000606 | 0.02901305 | I |  |  |  | 37.63 | 0.78 | 0.0226 | 0.1471848 | C |  |  |  | 0 | 12.38 | -0.02 | 0 | 0 | Carbon Ink S.G. |  |  |  |  | 20kW | g | g*m/s^2 (mN)
54.15 | 0.26 | 0.001246 | 0.03269023 | J |  |  |  | 37.63 | 1.04 | 0.0339 | 0.2022916 | D |  |  |  | 1 | 12.455 | 0.055 | 5.04 | 49.05 | Thickness | 0.26 | mm | 0 | 12.36 | 0 | 0 | 0
49.15 | 0.26 | 0.001126 | 0.02972139 | K |  |  |  | 37.63 | 1.3 | 0.0436 | 0.2575441 | E |  |  |  | 2 | 12.49 | 0.09 | 9.875 | 96.87375 |  |  |  | 1 | 12.49 | 0.13 | 5 | 49.05
44.15 | 0.26 | 0.0018 | 0.03083497 | A | [11 empty] | 3 | 12.515 | 0.115 | 14.8 | 145.188 |  |  |  | 2 | 12.48 | 0.12 | 10 | 98.1
39.15 | 0.26 | 0.0022 | 0.02024495 | B | [11 empty] | 4 | 12.525 | 0.125 | 19.6 | 192.276 |  |  |  | 3 | 12.5 | 0.14 | 15 | 147.15
34.15 | 0.26 | 0.0023 | 0.06718944 | C | [19 empty] | 4 | 12.51 | 0.15 | 19.7 | 193.257
29.15 | 0.26 | 0.0056 | 0.03554426 | D | [12 empty] | TOOK | AVERAGES | [5 empty] | 4 | 12.54 | 0.18 | 19.7 | 193.257
24.15 | 0.26 | 0.0065 | 0.03693769 | E | [19 empty] | 3 | 12.53 | 0.17 | 15 | 147.15
19.15 | 0.26 | 0.0113 | 0.01497843 | F | [19 empty] | 2 | 12.51 | 0.15 | 10 | 98.1
14.15 | 0.26 | 0.0126 |  | G | [19 empty] | 1 | 12.43 | 0.07 | 5 | 49.05
[24 empty] | 0 | 12.4 | 0.04 | 0 | 0
Field's Metal
[25 empty] | 0 | 0
[25 empty] | 1 | 1
[25 empty] | 2 | 2
[25 empty] | 3 | 3
[25 empty] | 4 | 4
|  |  |  | YSR-1-7 Series (A-->F) | [8 empty] | YSR-1-8 Series (A-->E) | [11 empty] | 5 | 5
Deflection (z-direction) |  | Slope | Angle | R0 | 3.3 | kW | kW |  | Change in Resistance (DR) | Deflection (z-direction) | Slope | Angle | R0 | 9.19 | kW |  | Mass (g) | Resistance Reading (20 Ω) | Force/Weight (μN) | SENSOR CLASSIFICATION
mm | kW | mm | Rad. | z0 | 10.3 | mm |  |  | kW | mm | mm | Rad. | z0 | 10.2 | mm |  | 0 | 9.7 | 0 | Chromotography Paper
0 | 0 | 0 | 0 | x | 44.15 | mm | 0.01 |  | 0 | 0 | 0 | 0 | x | 37.68 | mm |  | 11.083 | 9.72 | 108.72423 | Carbon Ink S.G.
7 | 0.01 | 44.70148 | 0.1585504 | Thickness | 0.26 | mm | 0.02 |  | 0.01 | 1 | 37.69327 | 0.02653928 | Thickness | 0.26 | mm |  | 15.25 | 9.73 | 149.6025 | Thickness | 0.26 | mm
11 | 0.02 | 45.4997 | 0.2491506 |  |  |  | 0.03 |  | 0.02 | 3 | 37.79924 | 0.07961783 |  |  |  |  | 25.37 | 9.74 | 248.8797
14 | 0.03 | 46.31655 | 0.3171008 |  |  |  | 0.04 |  | 0.03 | 4 | 37.89172 | 0.1061571 |  |  |  |  | 36.453 | 9.75 | 357.60393
18 | 0.04 | 47.67832 | 0.407701 |  |  |  | 0.06 |  | 0.04 | 5 | 38.01029 | 0.1326964 |  |  |  |  | 45.35 | 9.78 | 444.8835
22 | 0.05 | 49.32771 | 0.4983012 |  |  |  | 0.08 |  | 0.06 | 9 | 38.73993 | 0.2388535 |  |  |  |  | 56.75 | 9.8 | 556.7175
[7 empty] | 0.09 |  | 0.08 | 9 | 38.73993 | 0.2388535 |  |  |  |  | 74 | 9.82 | 725.94
kW |  | Slope | [6 empty] | 0.1 | 11 | 39.2528 | 0.2919321 |  |  |  |  | 87.25 | 9.83 | 855.9225
0 |  | 370 | [14 empty] | 102.5 | 9.84 | 1005.525
0.01 | [16 empty] | 125 | 9.86 | 1226.25
0.02 | 0.002702703 | [15 empty] | 153 | 9.9 | 1500.93
0.03
0.04 | [11 empty] | 0.1402399
0.05 |  |  | 0.2786977 | [5 empty] | DR/R_0 | 0.004624592 | Strain | 0.1247417
DR/R_0 | 0.007575758 | Strain | 0.2456872 | [6 empty] | GF | 0.03707336
| GF | 0.03083497
Change in Resistance (DR) | Deflection (z-direction) | Slope | Angle | R0 | 3.13 | kW | kW |  | Change in Resistance (DR) | Deflection (z-direction) | Slope | Angle | R0 | 6.66 | kW
kW | mm | mm | Rad. | z0 | 10.3 | mm |  |  | kW | mm | mm | Rad. | z0 | 10.3 | mm
0 | 0 | 0 | 0 | x | 39.15 | mm | 0 |  | 0 | 0 | 0 | 0 | x | 37.68 | mm
0.01 | 9 | 40.17117 | 0.2298851 | Thickness | 0.26 | mm | 0.01 |  | 0.01 | 4 | 37.89172 | 0.1061571 | Thickness | 0.52 | mm
0.02 | 16 | 42.29329 | 0.4086845 |  |  |  | 0.02 |  | 0.02 | 5 | 38.01029 | 0.1326964
0.03 | 18 | 43.0897 | 0.4597701 |  |  |  | 0.03 |  | 0.03 | 6 | 38.15472 | 0.1592357
0.04 | 23 | 45.40619 | 0.587484 |  |  |  | 0.04 |  | 0.06 | 8.5 | 38.62684 | 0.2255839
0.05 | 28 | 48.13234 | 0.715198 |  |  |  | 0.05 |  | 0.1 | 10 | 38.98439 | 0.2653928
[9 empty] | 0.11 | 11 | 39.2528 | 0.2919321
[9 empty] | 0.14 | 13 | 39.85953 | 0.3450106
|  |  | 0.422994 | [8 empty] | 0.1930988
DR/R_0 | 0.00798722 | Strain | 0.3945291 | [5 empty] | DR/R_0 | 0.008821321 | Strain | 0.1734586
| GF | 0.02024495 | [7 empty] | GF | 0.0508555
Change in Resistance (DR) | Deflection (z-direction) | Slope | Angle | R0 | 4.26 | kW | kW |  | Change in Resistance (DR) | Deflection (z-direction) | Slope | Angle | R0 | 6.73 | kW
kW | mm | mm | Rad. | z0 | 10.2 | mm | kW |  | kW | mm | mm | Rad. | z0 | 10.1 | mm
0 | 0 | 0 | 0 | x | 34.15 | mm | 0 |  | 0 | 0 | 0 | 0 | x | 37.68 | mm
0.01 | 2 | 34.20852 | 0.05856515 | Thickness | 0.26 | mm | 0.01 |  | 0.02 | 1 | 37.69327 | 0.02653928 | Thickness | 0.78 | mm
0.02 | 4 | 34.38346 | 0.1171303 |  |  |  | 0.02 |  | 0.05 | 2 | 37.73304 | 0.05307856
0.03 | 5 | 34.51409 | 0.1464129 |  |  |  | 0.03 |  | 0.06 | 3 | 37.79924 | 0.07961783
0.04 | 6 | 34.67308 | 0.1756955 |  |  |  | 0.04 |  | 0.08 | 4 | 37.89172 | 0.1061571
0.06 | 8 | 35.07453 | 0.2342606 |  |  |  | 0.06 |  | 0.1 | 4.5 | 37.94776 | 0.1194268
0.08 | 9 | 35.31604 | 0.2635432 |  |  |  | 0.08 |  | 0.12 | 5 | 38.01029 | 0.1326964
0.1 | 11 | 35.87788 | 0.3221083 |  |  |  | 0.1 |  | 0.14 | 5.1 | 38.02358 | 0.1353503
|  |  | 0.1662205 | [8 empty] | 0.08178993
DR/R_0 | 0.009976526 | Strain | 0.1484835 | [5 empty] | DR/R_0 | 0.01058692 | Strain | 0.07192947
| GF | 0.06718944 | [7 empty] | GF | 0.1471848
Change in Resistance (DR) | Deflection (z-direction) | Slope | Angle | R0 | 2.94 | kW |  |  | Change in Resistance (DR) | Deflection (z-direction) | Slope | Angle | R0 | 6.7 | kW
kW | mm | mm | Rad. | z0 | 10.2 | mm |  |  | kW | mm | mm | Rad. | z0 | 10.3 | mm
0 | 0 | 0 | 0 | x | 29.15 | mm |  |  | 0 | 0 | 0 | 0 | x | 37.68 | mm
0.01 | 4 | 29.42316 | 0.1372213 | Thickness | 0.26 | mm |  |  | 0.02 | 1 | 37.69327 | 0.02653928 | Thickness | 0.52 | mm
0.02 | 7 | 29.9787 | 0.2401372 | [5 empty] | 0.05 | 2 | 37.73304 | 0.05307856
0.03 | 9 | 30.50774 | 0.3087479 | [5 empty] | 0.09 | 3 | 37.79924 | 0.07961783
0.04 | 12 | 31.52336 | 0.4116638 | [5 empty] | 0.13 | 4 | 37.89172 | 0.1061571
0.06 | 16 | 33.25241 | 0.5488851 | [5 empty] | 0.17 | 5 | 38.01029 | 0.1326964
0.08 | 20 | 35.35141 | 0.6861063 | [5 empty] | 0.19 | 6 | 38.15472 | 0.1592357
0.09 | 22 | 36.52017 | 0.754717 | [5 empty] | 0.24 | 7 | 38.3247 | 0.1857749
|  |  | 0.4063108 | [8 empty] | 0.09315555
DR/R_0 | 0.01403061 | Strain | 0.3947364 | [5 empty] | DR/R_0 | 0.01660448 | Strain | 0.08208188
| GF | 0.03554426 | [7 empty] | GF | 0.2022916
Change in Resistance (DR) | Deflection (z-direction) | Slope | Angle | R0 | 2.91 | kW |  |  | Change in Resistance (DR) | Deflection (z-direction) | Slope | Angle | R0 | 6.8 | kW
kW | mm | mm | Rad. | z0 | 10 | mm |  |  | kW | mm | mm | Rad. | z0 | 10.3 | mm
0 | 0 | 0 | 0 | x | 24.15 | mm |  |  | 0 | 0 | 0 | 0 | x | 37.68 | mm
0.01 | 4 | 24.47902 | 0.1656315 | Thickness | 0.26 | mm |  |  | 0 | 1 | 37.69327 | 0.02653928 | Thickness | 1.3 | mm
0.02 | 6 | 24.88418 | 0.2484472 | [5 empty] | 0.08 | 2 | 37.73304 | 0.05307856
0.03 | 7 | 25.14404 | 0.2898551 | [5 empty] | 0.12 | 3 | 37.79924 | 0.07961783
0.04 | 9 | 25.77251 | 0.3726708 | [5 empty] | 0.17 | 4 | 37.89172 | 0.1061571
0.06 | 13 | 27.42667 | 0.5383023 | [5 empty] | 0.21 | 5 | 38.01029 | 0.1326964
0.08 | 16 | 28.96934 | 0.6625259 | [5 empty] | 0.25 | 6 | 38.15472 | 0.1592357
0.09 | 18 | 30.12013 | 0.7453416 | [5 empty] | 0.32 | 7 | 38.3247 | 0.1857749
|  |  | 0.3969182 | [8 empty] | 0.09315555
DR/R_0 | 0.01417526 | Strain | 0.3837613 | [5 empty] | DR/R_0 | 0.02113971 | Strain | 0.08208188
| GF | 0.03693769 | [7 empty] | GF | 0.2575441
Change in Resistance (DR) | Deflection (z-direction) | Slope | Angle | R0 | 2.9 | kW
kW | mm | mm | Rad. | z0 | 9.9 | mm
0 | 0 | 0 | 0 | x | 19.15 | mm
0.01 | 5 | 19.79198 | 0.2610966 | Thickness | 0.26 | mm
0.02 | 9 | 21.15945 | 0.4699739
0.03 | 12 | 22.59917 | 0.6266319
0.04 | 15 | 24.32535 | 0.7832898
0.05 | 17 | 25.60708 | 0.8877285
0.06 | 18 | 26.2816 | 0.9399478
0.07 | 21 | 28.42046 | 1.096606
0.7339647
DR/R_0 | 0.01206897 | Strain | 0.8057566
| GF | 0.01497843
Change in Resistance (DR) | Deflection (z-direction) | Slope | Angle | R0 | 132 | kW | kW
kW | mm | mm | Rad. | z0 | 10.3 | mm
0 | 0 | 0 | 0 | x | 64.15 | mm | 132
0.4 | 5 | 64.34456 | 0.07794232 | Thickness | 0.26 | mm | 132.4
0.6 | 10 | 64.92474 | 0.1558846 |  |  |  | 132.6
0.8 | 15 | 65.88037 | 0.233827 |  |  |  | 132.8
0.7 | 20 | 67.19541 | 0.3117693 |  |  |  | 132.7
1.3 | 25 | 68.84927 | 0.3897116 |  |  |  | 133.3
0.19736
DR/R_0 | 0.00479798 | Strain | 0.1698221
| GF | 0.02825298
Change in Resistance (DR) | Deflection (z-direction) | Slope | Angle | R0 | 130 | kW | kW
kW | mm | mm | Rad. | z0 | 10.3 | mm
0 | 0 | 0 | 0 | x | 59.15 | mm | 130
0.2 | 5 | 59.36095 | 0.08453085 | Thickness | 0.26 | mm | 130.2
0.5 | 10 | 59.98935 | 0.1690617 |  |  |  | 130.5
0.8 | 15 | 61.02231 | 0.2535926 |  |  |  | 130.8
1.3 | 20 | 62.43975 | 0.3381234 |  |  |  | 131.3
1.4 | 25 | 64.21622 | 0.4226543 |  |  |  | 131.4
0.2145303
DR/R_0 | 0.005384615 | Strain | 0.1855929
| GF | 0.02901305
Change in Resistance (DR) | Deflection (z-direction) | Slope | Angle | R0 | 129.5 | kW | kW
kW | mm | mm | Rad. | z0 | 10.3 | mm
0 | 0 | 0 | 0 | x | 54.15 | mm | 129.5
-0.2 | 5 | 54.38035 | 0.0923361 | Thickness | 0.26 | mm | 129.3
0.3 | 10 | 55.06562 | 0.1846722 |  |  |  | 129.8
0.7 | 15 | 56.18917 | 0.2770083 |  |  |  | 130.2
0.6 | 20 | 57.72541 | 0.3693444 |  |  |  | 130.1
3.8 | 25 | 59.64246 | 0.4616805 |  |  |  | 133.3
0.2350299
DR/R_0 | 0.006692407 | Strain | 0.2047219
| GF | 0.03269023
Change in Resistance (DR) | Deflection (z-direction) | Slope | Angle | R0 | 130.1 | kW | kW
kW | mm | mm | Rad. | z0 | 10.3 | mm
0 | 0 | 0 | 0 | x | 49.15 | mm | 130.1
0 | 5 | 49.40367 | 0.1017294 | Thickness | 0.26 | mm | 130.1
0.3 | 10 | 50.15698 | 0.2034588 |  |  |  | 130.4
0.6 | 15 | 51.38796 | 0.3051882 |  |  |  | 130.7
1.2 | 20 | 53.06338 | 0.4069176 |  |  |  | 131.3
3.2 | 25 | 55.14275 | 0.508647 |  |  |  | 133.3
0.2599524
DR/R_0 | 0.006789649 | Strain | 0.2284432
| GF | 0.02972139

## Contact Pad Tunability
SENSOR RESOLUTION vs. Contact Pads Solidification Method
FM Contact Pads Scratched Solidification Method |  | RESOLUTION |  |  | RANGES
SAMPLE | 200Ω MIN | 200Ω MAX | 2000Ω MIN | 2000Ω MAX | 20kΩ MIN | 20kΩ MAX | 200kΩ MIN | 200kΩ MAX | 20MΩ MIN | 20MΩ MAX
Scratched #1 | 2.4 | 11.1 | 4 | 15 | 0 | 0.03 | 0 | 0 | 0 | 0
Scratched #2 | 2.8 | 42.1 | 4 | 43 | 0 | 0.05 | 0 | 0 | 0 | 0
Scratched #3 | 2.4 | 23.4 | 3 | 23 | 0 | 0.04 | 0 | 0 | 0 | 0
SCRATCHED AVG | 2.533333 | 25.53333 | 3.666667 | 27 | 0 | 0.04 | 0 | 0 | 0 | 0
FM Contact Pads Rolled Solidification Method |  | RESOLUTION |  |  | RANGES
SAMPLE | 200Ω MIN | 200Ω MAX | 2000Ω MIN | 2000Ω MAX | 20kΩ MIN | 20kΩ MAX | 200kΩ MIN | 200kΩ MAX | 20MΩ MIN | 20MΩ MAX
Rolled #1 | 129 | N/A | 24 | 1255 | 0.1 | 1.61 | 0 | 1.5 | N/A | N/A
Rolled #2 | 133 | N/A | 65 | 1756 | 0.12 | 2.02 | 0 | 1.8 | N/A | N/A
Rolled #3 | 128 | N/A | 155 | 1636 | 0.14 | 2.78 | 0 | 2.8 | N/A | N/A
ROLLED AVG | 130 | N/A | 81.33333 | 1549 | 0.12 | 2.136667 | 0 | 2.033333 | N/A | N/A
Overall Resolution Ranges of each method | 200Ω | 2000Ω | 20kΩ | 200kΩ | 20MΩ
SCRATCHED | 2.53-25.53 | 3.66-27 | 0.0-0.04 | 0.0-0.0 | 0.0-0.0
ROLLED | 130-N/A | 81.33-1549 | 0.12-2.14 | 0.0-2.03 | N/A-N/A

## Resistor Tunability
Location | Length | dR/dz | GR | Sensor Sensitivity vs. Resistor Length | [5 empty] | Location | dR/dz | Length | GR | Sensor Sensitivity vs. Resistor Location
mm | mm | kOhm/mm | [7 empty] | mm | kOhm/mm | mm
0 | 8 | 0.028 | 0.05451702 | A | [5 empty] | 0 | 0.0274 | 0 | 0.08086923 | A
0 | 12 | 0.03838 | 0.03619445 | B | [5 empty] | 5 | 0.0154 | 0 | 0.05083209 | B
0 | 13 | 0.0119 | 0.06778825 | C | [5 empty] | 10 | 0.0149 | 0 | 0.05615071 | C
0 | 14 | 0.0229 | 0.05044047 | D | [5 empty] | 15 | 0.136 | 0 | 0.1939329 | D
0 | 16 | 0.1189 | 0.1247995 | E | [5 empty] | 20 | 0.0343 | 0 | 0.05314264 | E
Field's Metal
YSR-1-29 Series (A-->F)
YSR-1-30 Series (A-->E)
Deflection (z-direction) | Change in Resistance (DR) | Slope | Angle | R0 | 23.2 | kW | 1 | kW |  |  | Deflection (z-direction) | Change in Resistance (DR) | Slope | Angle | R0 | 18.4 | kW | 1 | kW
mm | kW | mm | Rad. | z0 | 10.3 | mm | 20 | kW |  |  | mm | kW | mm | Rad. | z0 | 10.3 | mm | 20 | kW
0 | 0 | 0 | 0 | x | 50 | mm | 200 | kW | 23.2 |  | 0 | 0 | 0 | 0 | x | 50 | mm | 200 | kW | 18.4
5 | 0.1 | 50.24938 | 0.1 | Thickness | 0.26 | mm |  |  | 23.3 |  | 5 | 0.1 | 50.24938 | 0.1 | Thickness | 0.26 | mm |  |  | 18.5
10 | 0.1 | 50.9902 | 0.2 | [5 empty] | 23.3 |  | 10 | 0.3 | 50.9902 | 0.2 | [5 empty] | 18.7
15 | 0.3 | 52.20153 | 0.3 | [5 empty] | 23.5 |  | 15 | 0.4 | 52.20153 | 0.3 | [5 empty] | 18.8
20 | 0.5 | 53.85165 | 0.4 | [5 empty] | 23.7 |  | 20 | 0.5 | 53.85165 | 0.4 | [5 empty] | 18.9
25 | 0.7 | 55.9017 | 0.5 | [5 empty] | 23.9 |  | 25 | 0.7 | 55.9017 | 0.5 | [5 empty] | 19.1
|  | slope fit | [10 empty] | slope fit
|  | 0.028 | [10 empty] | 0.0274
|  |  | 0.2553419 | [10 empty] | 0.2553419
DR/R_0 | 0.01221264 | Strain | 0.2240153 | [7 empty] | DR/R_0 | 0.01811594 | Strain | 0.2240153
| GF | 0.05451702 | [9 empty] | GF | 0.08086923
Deflection (z-direction) | Change in Resistance (DR) | Slope | Angle | R0 | 55.5 | kW | 1 | kW |  |  | Deflection (z-direction) | Change in Resistance (DR) | Slope | Angle | R0 | 16.1 | kW | 1 | kW
mm | kW | mm | Rad. | z0 | 10.3 | mm | 20 | kW |  |  | mm | kW | mm | Rad. | z0 | 10.3 | mm | 20 | kW
0 | 0 | 0 | 0 | x | 50 | mm | 200 | kW | 55.5 |  | 0 | 0 | 0 | 0 | x | 50 | mm | 200 | kW | 16.1
5 | 0.2 | 50.24938 | 0.1 | Thickness | 0.26 | mm |  |  | 55.7 |  | 5 | 0.1 | 50.24938 | 0.1 | Thickness | 0.26 | mm |  |  | 16.2
10 | 0.3 | 50.9902 | 0.2 | [5 empty] | 55.8 |  | 10 | 0.1 | 50.9902 | 0.2 | [5 empty] | 16.2
15 | 0.5 | 52.20153 | 0.3 | [5 empty] | 56 |  | 15 | 0.2 | 52.20153 | 0.3 | [5 empty] | 16.3
20 | 0.7 | 53.85165 | 0.4 | [5 empty] | 56.2 |  | 20 | 0.3 | 53.85165 | 0.4 | [5 empty] | 16.4
25 | 1 | 55.9017 | 0.5 | [5 empty] | 56.5 |  | 25 | 0.4 | 55.9017 | 0.5 | [5 empty] | 16.5
|  | slope fit | [10 empty] | slope fit
|  | 0.03838 | [10 empty] | 0.0154
|  |  | 0.2553419 | [10 empty] | 0.2553419
DR/R_0 | 0.008108108 | Strain | 0.2240153 | [7 empty] | DR/R_0 | 0.01138716 | Strain | 0.2240153
| GF | 0.03619445 | [9 empty] | GF | 0.05083209
Deflection (z-direction) | Change in Resistance (DR) | Slope | Angle | R0 | 8.89 | kW | 1 | kW |  |  | Deflection (z-direction) | Change in Resistance (DR) | Slope | Angle | R0 | 15.9 | kW | 1 | kW
mm | kW | mm | Rad. | z0 | 10.3 | mm | 20 | kW |  |  | mm | kW | mm | Rad. | z0 | 10.3 | mm | 20 | kW
0 | 0 | 0 | 0 | x | 50 | mm | 200 | kW | 8.89 |  | 0 | 0 | 0 | 0 | x | 50 | mm | 200 | kW | 15.9
5 | 0.04 | 50.24938 | 0.1 | Thickness | 0.26 | mm |  |  | 8.93 |  | 5 | 0.1 | 50.24938 | 0.1 | Thickness | 0.26 | mm |  |  | 16
10 | 0.09 | 50.9902 | 0.2 | [5 empty] | 8.98 |  | 10 | 0.2 | 50.9902 | 0.2 | [5 empty] | 16.1
15 | 0.17 | 52.20153 | 0.3 | [5 empty] | 9.06 |  | 15 | 0.2 | 52.20153 | 0.3 | [5 empty] | 16.1
20 | 0.21 | 53.85165 | 0.4 | [5 empty] | 9.1 |  | 20 | 0.3 | 53.85165 | 0.4 | [5 empty] | 16.2
25 | 0.3 | 55.9017 | 0.5 | [5 empty] | 9.19 |  | 25 | 0.4 | 55.9017 | 0.5 | [5 empty] | 16.3
|  | slope fit | [10 empty] | slope fit
|  | 0.0119 | [10 empty] | 0.0149
|  |  | 0.2553419 | [10 empty] | 0.2553419
DR/R_0 | 0.0151856 | Strain | 0.2240153 | [7 empty] | DR/R_0 | 0.01257862 | Strain | 0.2240153
| GF | 0.06778825 | [9 empty] | GF | 0.05615071
Deflection (z-direction) | Change in Resistance (DR) | Slope | Angle | R0 | 23.6 | kW | 1 | kW |  |  | Deflection (z-direction) | Change in Resistance (DR) | Slope | Angle | R0 | 42.2 | kW | 1 | kW
mm | kW | mm | Rad. | z0 | 10.3 | mm | 20 | kW |  |  | mm | kW | mm | Rad. | z0 | 10.3 | mm | 20 | kW
0 | 0 | 0 | 0 | x | 50 | mm | 200 | kW | 23.6 |  | 0 | 0 | 0 | 0 | x | 50 | mm | 200 | kW | 42.2
5 | 0.1 | 50.24938 | 0.1 | Thickness | 0.26 | mm |  |  | 23.7 |  | 5 | 0.8 | 50.24938 | 0.1 | Thickness | 0.26 | mm |  |  | 43
10 | 0.2 | 50.9902 | 0.2 | [5 empty] | 23.8 |  | 10 | 1.7 | 50.9902 | 0.2 | [5 empty] | 43.9
15 | 0.3 | 52.20153 | 0.3 | [5 empty] | 23.9 |  | 15 | 2.3 | 52.20153 | 0.3 | [5 empty] | 44.5
20 | 0.4 | 53.85165 | 0.4 | [5 empty] | 24 |  | 20 | 2.7 | 53.85165 | 0.4 | [5 empty] | 44.9
25 | 0.6 | 55.9017 | 0.5 | [5 empty] | 24.2 |  | 25 | 3.5 | 55.9017 | 0.5 | [5 empty] | 45.7
|  | slope fit | [10 empty] | slope fit
|  | 0.0229 | [10 empty] | 0.136
|  |  | 0.2553419 | [10 empty] | 0.2553419
DR/R_0 | 0.01129944 | Strain | 0.2240153 | [7 empty] | DR/R_0 | 0.04344392 | Strain | 0.2240153
| GF | 0.05044047 | [9 empty] | GF | 0.1939329
0
560
560
564
568
572
576
Deflection (z-direction) | Change in Resistance (DR) | Slope | Angle | R0 | 46.5 | kW | 1 | kW |  |  | Deflection (z-direction) | Change in Resistance (DR) | Slope | Angle | R0 | 28 | kW | 1 | kW | 0
mm | kW | mm | Rad. | z0 | 10.3 | mm | 20 | kW |  |  | mm | kW | mm | Rad. | z0 | 10.3 | mm | 20 | kW
0 | 0 | 0 | 0 | x | 50 | mm | 200 | kW | 46.5 |  | 0 | 0 | 0 | 0 | x | 50 | mm | 200 | kW | 28
5 | 0.2 | 50.24938 | 0.1 | Thickness | 0.26 | mm |  |  | 46.7 |  | 5 | 0 | 50.24938 | 0.1 | Thickness | 0.26 | mm |  |  | 28
10 | 0.9 | 50.9902 | 0.2 | [5 empty] | 47.4 |  | 10 | 0.2 | 50.9902 | 0.2 | [5 empty] | 28.2
15 | 1.7 | 52.20153 | 0.3 | [5 empty] | 48.2 |  | 15 | 0.4 | 52.20153 | 0.3 | [5 empty] | 28.4
20 | 2.2 | 53.85165 | 0.4 | [5 empty] | 48.7 |  | 20 | 0.6 | 53.85165 | 0.4 | [5 empty] | 28.6
25 | 2.8 | 55.9017 | 0.5 | [5 empty] | 49.3 |  | 25 | 0.8 | 55.9017 | 0.5 | [5 empty] | 28.8
|  | slope fit | [10 empty] | slope fit
|  | 0.1189 | [10 empty] | 0.0343
|  |  | 0.2553419 | [10 empty] | 0.2553419
DR/R_0 | 0.02795699 | Strain | 0.2240153 | [7 empty] | DR/R_0 | 0.01190476 | Strain | 0.2240153
| GF | 0.1247995 | [9 empty] | GF | 0.05314264