## DOE(GSD)_2ndRUN
Group | Set | Repeat | Cu_content | Temperature | Time | EDTA | Sheet resistance | AVT (380-780 nm) | Figure of Merit | FoM
1 | 1 | 1 | 0.6 | 60 | 50 | 0.05 | 575 | 0.754 | 0.000103287 | 103.2869883
1 | 1 | 2 | 0.6 | 60 | 50 | 0.05 | 562 | 0.749 | 9.89e-05 | 98.87394475
1 | 1 | 3 | 0.6 | 60 | 50 | 0.05 | 566 | 0.752 | 0.000102179 | 102.1790769
1 | 1 | 4 | 0.6 | 60 | 50 | 0.05 | 560 | 0.752 | 0.000103274 | 103.2738527
1 | 2 | 1 | 0.6 | 60 | 60 | 0.03 | 543 | 0.784 | 0.00016157 | 161.5700269
1 | 2 | 2 | 0.6 | 60 | 60 | 0.03 | 562 | 0.79 | 0.000168475 | 168.4746634
1 | 2 | 3 | 0.6 | 60 | 60 | 0.03 | 521 | 0.782 | 0.000164146 | 164.1458122
1 | 3 | 1 | 0.6 | 60 | 70 | 0.04 | 493 | 0.75 | 0.000114226 | 114.2261962
1 | 3 | 2 | 0.6 | 60 | 70 | 0.04 | 500 | 0.755 | 0.000120365 | 120.3648037
1 | 3 | 3 | 0.6 | 60 | 70 | 0.04 | 499 | 0.752 | 0.000115899 | 115.898512
1 | 3 | 4 | 0.6 | 60 | 70 | 0.04 | 502 | 0.757 | 0.000123099 | 123.0991567
1 | 4 | 1 | 0.6 | 70 | 50 | 0.03 | 476 | 0.774 | 0.000162107 | 162.1073305
1 | 4 | 2 | 0.6 | 70 | 50 | 0.03 | 498 | 0.783 | 0.000173936 | 173.9355192
1 | 4 | 3 | 0.6 | 70 | 50 | 0.03 | 479 | 0.786 | 0.000187884 | 187.8840646
1 | 5 | 1 | 0.6 | 70 | 60 | 0.04 | 478 | 0.774 | 0.000161429 | 161.4290572
1 | 5 | 2 | 0.6 | 70 | 60 | 0.04 | 499 | 0.778 | 0.000162815 | 162.8153789
1 | 5 | 3 | 0.6 | 70 | 60 | 0.04 | 467 | 0.767 | 0.000150882 | 150.8817661
1 | 6 | 1 | 0.6 | 70 | 70 | 0.05 | 539 | 0.737 | 8.77e-05 | 87.71747331
1 | 6 | 2 | 0.6 | 70 | 70 | 0.05 | 537 | 0.734 | 8.45e-05 | 84.52522071
1 | 6 | 3 | 0.6 | 70 | 70 | 0.05 | 522 | 0.733 | 8.58e-05 | 85.7766821
1 | 7 | 1 | 0.6 | 80 | 50 | 0.04 | 493 | 0.756 | 0.0001237 | 123.7003806
1 | 7 | 2 | 0.6 | 80 | 50 | 0.04 | 472 | 0.752 | 0.000122528 | 122.5282998
1 | 7 | 3 | 0.6 | 80 | 50 | 0.04 | 458 | 0.75 | 0.000122955 | 122.9552723
1 | 7 | 4 | 0.6 | 80 | 50 | 0.04 | 454 | 0.75 | 0.000124039 | 124.0385787
1 | 8 | 1 | 0.6 | 80 | 60 | 0.05 | 483 | 0.74 | 0.000101946 | 101.945971
1 | 8 | 2 | 0.6 | 80 | 60 | 0.05 | 509 | 0.744 | 0.000102097 | 102.096669
1 | 8 | 3 | 0.6 | 80 | 60 | 0.05 | 506 | 0.746 | 0.000105496 | 105.4964287
1 | 8 | 4 | 0.6 | 80 | 60 | 0.05 | 501 | 0.747 | 0.000107986 | 107.9862083
1 | 9 | 1 | 0.6 | 80 | 70 | 0.03 | 360 | 0.752 | 0.000160648 | 160.6482153
1 | 9 | 2 | 0.6 | 80 | 70 | 0.03 | 367 | 0.737 | 0.000128828 | 128.8275698
1 | 9 | 3 | 0.6 | 80 | 70 | 0.03 | 352 | 0.75 | 0.000159982 | 159.9815759
1 | 10 | 1 | 0.65 | 60 | 50 | 0.05 | 577 | 0.762 | 0.000114386 | 114.3862705
1 | 10 | 2 | 0.65 | 60 | 50 | 0.05 | 569 | 0.758 | 0.000110047 | 110.0474009
1 | 10 | 3 | 0.65 | 60 | 50 | 0.05 | 566 | 0.754 | 0.000104929 | 104.9293609
1 | 11 | 1 | 0.65 | 60 | 60 | 0.03 | 566 | 0.802 | 0.000194503 | 194.5034243
1 | 11 | 2 | 0.65 | 60 | 60 | 0.03 | 578 | 0.79 | 0.000163811 | 163.8110049
1 | 11 | 3 | 0.65 | 60 | 60 | 0.03 | 564 | 0.794 | 0.000176574 | 176.5736605
1 | 12 | 1 | 0.65 | 60 | 70 | 0.04 | 472 | 0.752 | 0.000122528 | 122.5282998
1 | 12 | 2 | 0.65 | 60 | 70 | 0.04 | 470 | 0.757 | 0.00013148 | 131.4803759
1 | 12 | 3 | 0.65 | 60 | 70 | 0.04 | 459 | 0.749 | 0.000121061 | 121.0613441
1 | 13 | 1 | 0.65 | 70 | 50 | 0.03 | 409 | 0.776 | 0.000193595 | 193.5948966
1 | 13 | 2 | 0.65 | 70 | 50 | 0.03 | 401 | 0.787 | 0.000227302 | 227.3018398
1 | 13 | 3 | 0.65 | 70 | 50 | 0.03 | 388 | 0.784 | 0.000226115 | 226.1147541
1 | 14 | 1 | 0.65 | 70 | 60 | 0.04 | 362 | 0.767 | 0.000194646 | 194.6458143
1 | 14 | 2 | 0.65 | 70 | 60 | 0.04 | 372 | 0.764 | 0.000182134 | 182.1338407
1 | 14 | 3 | 0.65 | 70 | 60 | 0.04 | 396 | 0.766 | 0.000175627 | 175.6274964
1 | 15 | 1 | 0.65 | 70 | 70 | 0.05 | 611 | 0.744 | 8.51e-05 | 85.0527079
1 | 15 | 2 | 0.65 | 70 | 70 | 0.05 | 569 | 0.747 | 9.51e-05 | 95.08100242
1 | 15 | 3 | 0.65 | 70 | 70 | 0.05 | 543 | 0.74 | 9.07e-05 | 90.68122279
1 | 15 | 4 | 0.65 | 70 | 70 | 0.05 | 502 | 0.733 | 8.92e-05 | 89.19407979
1 | 16 | 1 | 0.65 | 80 | 50 | 0.04 | 426 | 0.746 | 0.000125308 | 125.3079646
1 | 16 | 2 | 0.65 | 80 | 50 | 0.04 | 407 | 0.752 | 0.000142097 | 142.0967015
1 | 16 | 3 | 0.65 | 80 | 50 | 0.04 | 414 | 0.757 | 0.000149265 | 149.2651611
1 | 16 | 4 | 0.65 | 80 | 50 | 0.04 | 425 | 0.755 | 0.000141606 | 141.6056514
1 | 17 | 1 | 0.65 | 80 | 60 | 0.05 | 463 | 0.743 | 0.000110741 | 110.74067
1 | 17 | 2 | 0.65 | 80 | 60 | 0.05 | 452 | 0.742 | 0.000111918 | 111.9181746
1 | 17 | 3 | 0.65 | 80 | 60 | 0.05 | 484 | 0.744 | 0.00010737 | 107.3702573
1 | 18 | 1 | 0.65 | 80 | 70 | 0.03 | 375 | 0.747 | 0.00014427 | 144.2695743
1 | 18 | 2 | 0.65 | 80 | 70 | 0.03 | 358 | 0.754 | 0.000165894 | 165.8939057
1 | 18 | 3 | 0.65 | 80 | 70 | 0.03 | 360 | 0.757 | 0.000171655 | 171.6549352
1 | 18 | 4 | 0.65 | 80 | 70 | 0.03 | 360 | 0.741 | 0.000138637 | 138.6371363
1 | 19 | 1 | 0.7 | 60 | 50 | 0.05 | 492 | 0.736 | 9.48e-05 | 94.80102666
1 | 19 | 2 | 0.7 | 60 | 50 | 0.05 | 499 | 0.747 | 0.000108419 | 108.4190188
1 | 19 | 3 | 0.7 | 60 | 50 | 0.05 | 484 | 0.742 | 0.000104519 | 104.5186258
1 | 19 | 4 | 0.7 | 60 | 50 | 0.05 | 480 | 0.739 | 0.000101205 | 101.2052744
1 | 20 | 1 | 0.7 | 60 | 60 | 0.03 | 445 | 0.744 | 0.00011678 | 116.7802349
1 | 20 | 2 | 0.7 | 60 | 60 | 0.03 | 462 | 0.746 | 0.000115544 | 115.5437076
1 | 20 | 3 | 0.7 | 60 | 60 | 0.03 | 430 | 0.744 | 0.000120854 | 120.853964
1 | 21 | 1 | 0.7 | 60 | 70 | 0.04 | 406 | 0.74 | 0.000121281 | 121.2805517
1 | 21 | 2 | 0.7 | 60 | 70 | 0.04 | 393 | 0.73 | 0.000109354 | 109.3543468
1 | 21 | 3 | 0.7 | 60 | 70 | 0.04 | 407 | 0.734 | 0.000111523 | 111.5234485
1 | 22 | 1 | 0.7 | 70 | 50 | 0.03 | 373 | 0.739 | 0.000130237 | 130.2373504
1 | 22 | 2 | 0.7 | 70 | 50 | 0.03 | 350 | 0.74 | 0.000140685 | 140.6854399
1 | 22 | 3 | 0.7 | 70 | 50 | 0.03 | 356 | 0.737 | 0.000132808 | 132.808197
1 | 22 | 4 | 0.7 | 70 | 50 | 0.03 | 367 | 0.737 | 0.000128828 | 128.8275698
1 | 23 | 1 | 0.7 | 70 | 60 | 0.04 | 430 | 0.729 | 9.86e-05 | 98.58408901
1 | 23 | 2 | 0.7 | 70 | 60 | 0.04 | 449 | 0.727 | 9.19e-05 | 91.85393531
1 | 23 | 3 | 0.7 | 70 | 60 | 0.04 | 442 | 0.73 | 9.72e-05 | 97.23135361
1 | 24 | 1 | 0.7 | 70 | 70 | 0.05 | 409 | 0.722 | 9.41e-05 | 94.11279418
1 | 24 | 2 | 0.7 | 70 | 70 | 0.05 | 437 | 0.726 | 9.31e-05 | 93.08608604
1 | 24 | 3 | 0.7 | 70 | 70 | 0.05 | 443 | 0.723 | 8.81e-05 | 88.1006772
1 | 25 | 1 | 0.7 | 80 | 50 | 0.04 | 390 | 0.76 | 0.000164843 | 164.843306
1 | 25 | 2 | 0.7 | 80 | 50 | 0.04 | 392 | 0.754 | 0.000151505 | 151.5051486
1 | 25 | 3 | 0.7 | 80 | 50 | 0.04 | 402 | 0.758 | 0.000155764 | 155.7636098
1 | 26 | 1 | 0.7 | 80 | 60 | 0.05 | 447 | 0.735 | 0.000102936 | 102.9356634
1 | 26 | 2 | 0.7 | 80 | 60 | 0.05 | 463 | 0.733 | 9.67e-05 | 96.70718802
1 | 26 | 3 | 0.7 | 80 | 60 | 0.05 | 452 | 0.737 | 0.000104601 | 104.6011463
1 | 26 | 4 | 0.7 | 80 | 60 | 0.05 | 450 | 0.735 | 0.000102249 | 102.2494256
1 | 27 | 1 | 0.7 | 80 | 70 | 0.03 | 327 | 0.759 | 0.000194031 | 194.0305016
1 | 27 | 2 | 0.7 | 80 | 70 | 0.03 | 339 | 0.763 | 0.000197263 | 197.2630217
1 | 27 | 3 | 0.7 | 80 | 70 | 0.03 | 332 | 0.759 | 0.000191108 | 191.1083554
1 | 27 | 4 | 0.7 | 80 | 70 | 0.03 | 345 | 0.76 | 0.000186345 | 186.3446067