## Sheet1
Length | Thickness | dR/dz | GR | Sensor Sensitivity vs. Beam Length |  |  | Length | Thickness | dR/dz | GR | Sensor Sensitivity vs. Beam Thickness
mm | mm | kOhm/mm |  |  |  |  | 44.15 | 0.26 | 0.0041 | 0.01452473 | A
19.15 | 0.26 | 0.0088 | 0.01882235 | F |  |  | 44.15 | 0.52 | 0.0083 | 0.09153801 | B
24.15 | 0.26 | 0.0097 | 0.03037208 | E |  |  | 44.15 | 0.78 | 0.0139 | 0.1504515 | C
29.15 | 0.26 | 0.0115 | 0.05016974 | D |  |  | 44.15 | 1.04 | 0.0193 | 0.2100101 | D
34.15 | 0.26 | 0.0103 | 0.03894431 | C |  |  | 44.15 | 1.3 | 0.0201 | 0.1909892 | E
39.15 | 0.26 | 0.0102 | 0.0446915 | B
44.15 | 0.26 | 0.006 | 0.01678494 | A
Silver Paste
44.15 |  | 0.006 | 0.01678494 | A
39.15 |  | 0.0102 | 0.0446915 | B
34.15 |  | 0.0103 | 0.03894431 | C
29.15 |  | 0.0115 | 0.05016974 | D
24.15 |  | 0.0097 | 0.03037208 | E
19.15 |  | 0.0088 | 0.01882235 | F
|  |  |  | YSR-1-12 Series (A-->F) | [7 empty] | YSR-1-13 Series (A-->E)
Deflection (z-direction) | Change in Resistance (DR) | Slope | Angle | R0 | 11.79 | kW |  | Change in Resistance (DR) | Deflection (z-direction) | Slope | Angle | R0 | 11.79 | kW
mm | kW | mm | Rad. | z0 |  | mm |  | kW | mm | mm | Rad. | z0 |  | mm
0 | 0 | 0 | 0 | x | 44.15 | mm |  | 0 | 0 | 0 | 0 | x | 44.15 | mm
9 | 0.02 | 45.05799 | 0.2038505 | Thickness | 0.26 | mm |  | 0.01 | 7 | 44.70148 | 0.1585504 | Thickness | 0.26 | mm
11 | 0.03 | 45.4997 | 0.2491506 |  |  |  |  | 0.02 | 9 | 45.05799 | 0.2038505
12 | 0.04 | 45.75175 | 0.2718007 |  |  |  |  | 0.03 | 11 | 45.4997 | 0.2491506
13 | 0.05 | 46.02415 | 0.2944507 |  |  |  |  | 0.04 | 12 | 45.75175 | 0.2718007
15 | 0.06 | 46.62856 | 0.3397508 |  |  |  |  | 0.05 | 13 | 46.02415 | 0.2944507
19 | 0.1 | 48.06477 | 0.4303511 |  |  |  |  | 0.06 | 15 | 46.62856 | 0.3397508
20 | 0.12 | 48.46878 | 0.4530011 |  |  |  |  | 0.1 | 19 | 48.06477 | 0.4303511
|  |  | 0.2878732 | [7 empty] | 0.2484169
DR/R_0 | 0.004452926 | Strain | 0.265293 |  |  |  |  | DR/R_0 | 0.003286684 | Strain | 0.2262819
| GF | 0.01678494 | [6 empty] | GF | 0.01452473
Change in Resistance (DR) | Deflection (z-direction) | Slope | Angle | R0 | 8.14 | kW |  | Change in Resistance (DR) | Deflection (z-direction) | Slope | Angle | R0 | 4.08 | kW
kW | mm | mm | Rad. | z0 |  | mm |  | kW | mm | mm | Rad. | z0 |  | mm
0 | 0 | 0 | 0 | x | 39.15 | mm |  | 0 | 0 | 0 | 0 | x | 44.15 | mm
0.02 | 3 | 39.26477 | 0.07662835 | Thickness | 0.26 | mm |  | 0.02 | 4 | 44.33083 | 0.09060023 | Thickness | 0.52 | mm
0.03 | 5.5 | 39.53445 | 0.1404853 |  |  |  |  | 0.03 | 4.5 | 44.37874 | 0.1019253
0.04 | 7 | 39.77088 | 0.1787995 |  |  |  |  | 0.04 | 6 | 44.55584 | 0.1359003
0.06 | 9 | 40.17117 | 0.2298851 |  |  |  |  | 0.05 | 7 | 44.70148 | 0.1585504
0.09 | 10 | 40.40696 | 0.2554278 |  |  |  |  | 0.06 | 8.5 | 44.96079 | 0.1925255
0.14 | 13 | 41.25194 | 0.3320562 |  |  |  |  | 0.08 | 9 | 45.05799 | 0.2038505
0.16 | 16 | 42.29329 | 0.4086845 |  |  |  |  | 0.09 | 10 | 45.26834 | 0.2265006
|  |  | 0.2055703 | [7 empty] | 0.1396285
DR/R_0 | 0.008292383 | Strain | 0.1855472 |  |  |  |  | DR/R_0 | 0.01133578 | Strain | 0.1238369
| GF | 0.0446915 | [6 empty] | GF | 0.09153801
Change in Resistance (DR) | Deflection (z-direction) | Slope | Angle | R0 | 7.82 | kW |  | Change in Resistance (DR) | Deflection (z-direction) | Slope | Angle | R0 | 4.19 | kW
kW | mm | mm | Rad. | z0 |  | mm |  | kW | mm | mm | Rad. | z0 |  | mm
0 | 0 | 0 | 0 | x | 34.15 | mm |  | 0 | 0 | 0 | 0 | x | 44.15 | mm
0.01 | 3 | 34.28152 | 0.08784773 | Thickness | 0.26 | mm |  | 0.01 | 1.5 | 44.17547 | 0.03397508 | Thickness | 0.78 | mm
0.02 | 4 | 34.38346 | 0.1171303 |  |  |  |  | 0.02 | 2 | 44.19528 | 0.04530011
0.03 | 5 | 34.51409 | 0.1464129 |  |  |  |  | 0.03 | 3 | 44.25181 | 0.06795017
0.04 | 7 | 34.86004 | 0.204978 |  |  |  |  | 0.06 | 5 | 44.43222 | 0.1132503
0.09 | 10 | 35.58402 | 0.2928258 |  |  |  |  | 0.07 | 6 | 44.55584 | 0.1359003
0.12 | 12 | 36.197 | 0.3513909 |  |  |  |  | 0.1 | 7 | 44.70148 | 0.1585504
0.13 | 13 | 36.5407 | 0.3806735 |  |  |  |  | 0.12 | 8 | 44.86895 | 0.1812005
|  |  | 0.2002723 | [7 empty] | 0.09227643
DR/R_0 | 0.007033248 | Strain | 0.1805976 |  |  |  |  | DR/R_0 | 0.0122315 | Strain | 0.08129863
| GF | 0.03894431 | [6 empty] | GF | 0.1504515
Change in Resistance (DR) | Deflection (z-direction) | Slope | Angle | R0 | 7.74 | kW |  | Change in Resistance (DR) | Deflection (z-direction) | Slope | Angle | R0 | 4.43 | kW
kW | mm | mm | Rad. | z0 |  | mm |  | kW | mm | mm | Rad. | z0 |  | mm
0 | 0 | 0 | 0 | x | 29.15 | mm |  | 0 | 0 | 0 | 0 | x | 44.15 | mm
0.01 | 3 | 29.30397 | 0.102916 | Thickness | 0.26 | mm |  | 0.02 | 1 | 44.16132 | 0.02265006 | Thickness | 1.04 | mm
0.02 | 4 | 29.42316 | 0.1372213 |  |  |  |  | 0.03 | 2 | 44.19528 | 0.04530011
0.04 | 6 | 29.76109 | 0.2058319 |  |  |  |  | 0.05 | 3 | 44.25181 | 0.06795017
0.06 | 6.5 | 29.86591 | 0.2229846 |  |  |  |  | 0.07 | 4 | 44.33083 | 0.09060023
0.08 | 8 | 30.22784 | 0.2744425 |  |  |  |  | 0.09 | 5 | 44.43222 | 0.1132503
0.1 | 9 | 30.50774 | 0.3087479 |  |  |  |  | 0.12 | 6 | 44.55584 | 0.1359003
0.14 | 1 | 29.16715 | 0.03430532 |  |  |  |  | 0.14 | 7 | 44.70148 | 0.1585504
|  |  | 0.1622067 | [7 empty] | 0.07944169
DR/R_0 | 0.007267442 | Strain | 0.1448571 |  |  |  |  | DR/R_0 | 0.01467269 | Strain | 0.06986657
| GF | 0.05016974 | [6 empty] | GF | 0.2100101
Change in Resistance (DR) | Deflection (z-direction) | Slope | Angle | R0 | 7.72 | kW |  | Change in Resistance (DR) | Deflection (z-direction) | Slope | Angle | R0 | 4.43 | kW
kW | mm | mm | Rad. | z0 |  | mm |  | kW | mm | mm | Rad. | z0 |  | mm
0 | 0 | 0 | 0 | x | 24.15 | mm |  | 0 | 0 | 0 | 0 | x | 44.15 | mm
0.01 | 3 | 24.33562 | 0.1242236 | Thickness | 0.26 | mm |  | 0.01 | 1.5 | 44.17547 | 0.03397508 | Thickness | 1.3 | mm
0.02 | 3.5 | 24.40231 | 0.1449275 |  |  |  |  | 0.02 | 2 | 44.19528 | 0.04530011
0.03 | 5 | 24.66217 | 0.2070393 |  |  |  |  | 0.04 | 3 | 44.25181 | 0.06795017
0.04 | 6.5 | 25.00945 | 0.2691511 |  |  |  |  | 0.06 | 4 | 44.33083 | 0.09060023
0.06 | 7 | 25.14404 | 0.2898551 |  |  |  |  | 0.08 | 5 | 44.43222 | 0.1132503
0.08 | 7.5 | 25.28779 | 0.310559 |  |  |  |  | 0.13 | 6.5 | 44.62592 | 0.1472254
0.12 | 8 | 25.44057 | 0.3312629 |  |  |  |  | 0.15 | 7 | 44.70148 | 0.1585504
|  |  | 0.2127529 | [7 empty] | 0.08229146
DR/R_0 | 0.005829016 | Strain | 0.1919202 |  |  |  |  | DR/R_0 | 0.01382619 | Strain | 0.07239249
| GF | 0.03037208 | [6 empty] | GF | 0.1909892
Change in Resistance (DR) | Deflection (z-direction) | Slope | Angle | R0 | 7.78 | kW
kW | mm | mm | Rad. | z0 |  | mm
0 | 0 | 0 | 0 | x | 19.15 | mm
0.01 | 4 | 19.56329 | 0.2088773 | Thickness | 0.26 | mm
0.02 | 4.5 | 19.67162 | 0.2349869
0.03 | 5 | 19.79198 | 0.2610966
0.04 | 6 | 20.06795 | 0.3133159
0.05 | 6.5 | 20.22307 | 0.3394256
0.07 | 8 | 20.75386 | 0.4177546
0.1 | 10 | 21.60376 | 0.5221932
0.2953728
DR/R_0 | 0.005141388 | Strain | 0.2731534
| GF | 0.01882235